## Lockheed Form #1
Specimen | 23C-06B | 23C-06C | 23C-07A | 23C-07B | 23C-M02 |  |  | Constant | Spec1*Constant | Spec2*Constant | Spec3*Constant | Spec4*Constant | Spec5*Constant | Spec6*Constant | Spec7*Constant
SiO2 | 47.69 | 52.12 | 45.06 | 45.97 | 46.78 |  |  | 0.0961 | 4.583009 | 5.008732 | 4.330266 | 4.417717 | 4.495558 | 0 | 0
TiO2 | 0.04 | 0.01 | 0.05 | 0.03 | 0.01 |  |  | 0.3648 | 0.014592 | 0.003648 | 0.01824 | 0.010944 | 0.003648 | 0 | 0
Al2O3 | 1.67 | 0.84 | 2.06 | 1.67 | 1.71 |  |  | 0.0877 | 0.146459 | 0.073668 | 0.180662 | 0.146459 | 0.149967 | 0 | 0
Fe2O3T | 9.57 | 8.71 | 10.79 | 9.52 | 9.61 |  |  | 0.6563 | 6.280791 | 5.716373 | 7.081477 | 6.247976 | 6.307043 | 0 | 0
MnO | 0.14 | 0.15 | 0.13 | 0.1 | 0.1 |  |  | 0.6502 | 0.091028 | 0.09753 | 0.084526 | 0.06502 | 0.06502 | 0 | 0
MgO | 40.71 | 37.71 | 41.25 | 42.09 | 41.23 |  |  | 0.0788 | 3.207948 | 2.971548 | 3.2505 | 3.316692 | 3.248924 | 0 | 0
CaO | 0.16 | 0.08 | 0.23 | 0.08 | 0.06 |  |  | 0.3314 | 0.053024 | 0.026512 | 0.076222 | 0.026512 | 0.019884 | 0 | 0
Na2O | 0.05 | 0.04 | 0.05 | 0.05 | 0.09 |  |  | 0.0716 | 0.00358 | 0.002864 | 0.00358 | 0.00358 | 0.006444 | 0 | 0
K2O | 0.02 | 0.01 | 0.01 | 0.01 | 0.01 |  |  | 0.3301 | 0.006602 | 0.003301 | 0.003301 | 0.003301 | 0.003301 | 0 | 0
P2O5 | 0.01 | 0.01 | 0.01 | 0.02 | 0.02 |  |  | 0.1285 | 0.001285 | 0.001285 | 0.001285 | 0.00257 | 0.00257 | 0 | 0
Total | 100.06 | 99.68 | 99.64 | 99.54 | 99.62 | 0 | 0 | Constant | Spec1*Constant | Spec2*constant | Spec3*Constant | Spec4*Constant | Spec5*Constant | Spec6*Constant | Spec7*Constant
LOI | 16.16 | 13.59 | 13.99 | 14.75 | 15.08
FeO | 1.13 | 0.8 | 1.56 | 0.86 | 0.86
Fe2O3 | 8.31417676 | 7.8209216 | 9.05629712 | 8.56424072 | 8.65424072 | 0 | 0
Rb | 0.8 | <0.5 | 0.6 | 1.1 | 0.8
Sr | 9 | 4 | 5 | 4 | 3
Y | 1.7 | 2.7 | <1 | 1.2 | <1
Zr | 9 | 8 | 8 | 9 | 8
V | 30 | 37 | 42 | 34 | 34
Ni | 3015 | 2672 | 2242 | 2524 | 2968
Cr | 2301 | 2139 | 2733 | 2671 | 2306
Nb | <1 | <1 | <1 | <1 | <1
Ga | <1 | <1 | <1 | <1 | <1
Cu | <2 | <2 | 4 | 6 | <2
Zn | 44 | 48 | 52 | 51 | 46
Co | 122 | 109 | 121 | 121 | 116
Ba | 54 | 29 | 39 | 28 | 26
La | <2 | <2 | <2 | <2 | <2
Ce | <2 | <2 | <2 | <2 | <2
U | <0.5 | <0.5 | <0.5 | <0.5 | <0.5
Th | <0.5 | <0.5 | <0.5 | <0.5 | <0.5
Sc | 8 | 3 | 9 | 8 | 7
Pb | <1 | <1 | 1 | <1 | 1